## Sheet1
Material | Mode | Thickness (in) | Power (%) | Speed (%) | PPI | Notes
cardboard (1 ply) | cut | 0.1 | 100 | 18 (new) | 500
| cut | 0.03125 | 100 | 25 | 500
| cut | 0.03125 | 75 | 100 | 500
| cut | 0.125 | 100 | 15 (new) | 500 | Can do 10% for very thick cardboard
| raster | n/a | 50 | 100 | 500
acrylic | cut | 0.25 | 100 | 3 | 500
|  | 3/16 | 100 | 15 | 500 | 3 or 4 passes at 15% should cut through and make cleaner cuts than 1 pass at slower speed
|  | 0.2 |  | 3
|  | 0.125 | 100 | 5 | 500 | mirrored acrylic: half speed and power to reduce clouding | For McMaster Acrylic, use 6
|  | 0.0625 | 100 | 8 | 500
| raster | n/a | 70 | 100 | 500
|  | n/a | 100 | 15 | 500 | chocolate lettering
| cut | 0.5 | 100 | 1 | 500 | Or 2 passes with 3
card stock / bristol | cut |  | 60 | 50 | 500
perforate
raster
wood (birch plywood, walnut) | cut | 0.125 | 100 | 7 (NEW) | 500 | had (almost) no problems at 8% speed
|  | 0.175 | 100 | +
|  | 3ply | 100 | 5 | 500
| raster | n/a | 70 | 100 | 500 | light etching
|  |  | 100 | 10 |  | .09 in depth (approx)
wood (balsa) | cut | 0.1875 | 100 | 6 | 500
|  | 0.125 | 100 | 8 | 500 | can probably go higher
|  | 0.25 | 100 | 4 | 500
| raster | n/a | 70 | 100 | 500
waterslide decal paper (inkjet) | cut | n/a | 40 | 60 | 350
MDF | cut | 0.125 | 95 | 11 | 500
| raster | n/a | 45 | 100
chipboard | cut | 0.0625 | 60 | 20 | 500
|  | 0.125 | 100 | 7 | 500 | speed: 7%
|  | 0.25 | 70 | 5 | 500 | 2 passes
| raster |  | 50 | 100 | 500
vinyl | top |  | 40 | 100 |  | 2 passes 20 100 works
| cut |  | 100 | 80
PosterBoard Sheet | Cut | 0.01 | 60 | 20
Bass Wood | cut | 0.125 | 100 | 12 | 500
| cut | 0.0625 | 100 | 24 | 500
Paper | cut |  | 60 | 100
| etch |  | 10 | 60
museum board
| cut |  | 100 | 5?
Masonite | Cut | 0.125 | 100 | 6 | 500
HDPE | cut | 0.25 | 100 | 3 | 500 | ~ 3 passes